## Specs
Characteristic | Target | Upper Dev | Lower Dev
PM5innen | 24.8 | 0.2 | -0.1
PM7aussen | 27.5 | 0.4 | 0
PM9Antrieb | 17.8 | 0.05 | -0.5
PM10Hohe | 11.4 | 0.15 | -0.2
AntriebHoheAR | 0.6 | 0.35 | -0.15
AntriebHoheBL | 0.6 | 0.35 | -0.15
AntriebHoheCU | 0.6 | 0.35 | -0.15
PM30Gewicht | 1.32 | 0.03 | -0.03

## Measurements
DATE | RAW MATERIAL | COLOR | CAV | PM5innen | PM7aussen | PM9Antrieb | PM10Hohe | AntriebHoheAR | AntriebHoheBL | AntriebHoheCU | PM30Gewicht
2026-04-29 | PolymerNoPolyester | Purple | 1 | 24.814 | 27.699 | 17.393 | 11.289 | 0.618 | 0.639 | 0.617 | 1.262
2026-04-29 | PolymerNoPolyester | Purple | 2 | 24.822 | 27.717 | 17.456 | 11.282 | 0.638 | 0.619 | 0.572 | 1.272
2026-04-29 | PolymerNoPolyester | Purple | 3 | 24.827 | 27.704 | 17.434 | 11.27 | 0.615 | 0.611 | 0.594 | 1.262
2026-04-29 | PolymerNoPolyester | Purple | 4 | 24.81 | 27.695 | 17.44 | 11.275 | 0.631 | 0.633 | 0.58 | 1.261
2026-04-29 | PolymerNoPolyester | Purple | 5 | 24.81 | 27.688 | 17.438 | 11.284 | 0.609 | 0.635 | 0.581 | 1.257
2026-04-29 | PolymerNoPolyester | Purple | 6 | 24.804 | 27.694 | 17.426 | 11.292 | 0.64 | 0.672 | 0.622 | 1.261
2026-04-29 | PolymerNoPolyester | Purple | 7 | 24.856 | 27.734 | 17.445 | 11.284 | 0.619 | 0.661 | 0.582 | 1.258
2026-04-29 | PolymerNoPolyester | Purple | 8 | 24.845 | 27.7 | 17.409 | 11.28 | 0.633 | 0.705 | 0.592 | 1.248
2026-04-29 | PolymerNoPolyester | Purple | 9 | 24.871 | 27.722 | 17.366 | 11.277 | 0.619 | 0.688 | 0.591 | 1.251
2026-04-29 | PolymerNoPolyester | Purple | 10 | 24.953 | 27.831 | 17.429 | 11.275 | 0.638 | 0.672 | 0.562 | 1.257
2026-04-29 | PolymerNoPolyester | Purple | 11 | 24.931 | 27.784 | 17.396 | 11.261 | 0.605 | 0.689 | 0.557 | 1.252
2026-04-29 | PolymerNoPolyester | Purple | 12 | 24.981 | 27.811 | 17.439 | 11.281 | 0.667 | 0.716 | 0.606 | 1.258
2026-04-29 | PolymerNoPolyester | Purple | 13 | 24.896 | 27.764 | 17.447 | 11.293 | 0.637 | 0.61 | 0.564 | 1.261
2026-04-29 | PolymerNoPolyester | Purple | 14 | 24.895 | 27.779 | 17.472 | 11.255 | 0.638 | 0.616 | 0.578 | 1.254
2026-04-29 | PolymerNoPolyester | Purple | 15 | 25.003 | 27.844 | 17.454 | 11.254 | 0.618 | 0.602 | 0.544 | 1.25
2026-04-29 | PolymerNoPolyester | Purple | 16 | 24.875 | 27.742 | 17.424 | 11.287 | 0.655 | 0.628 | 0.574 | 1.26
2026-04-29 | PolymerNoPolyester | Purple | 17 | 24.808 | 27.681 | 17.439 | 11.278 | 0.612 | 0.612 | 0.573 | 1.263
2026-04-29 | PolymerNoPolyester | Purple | 18 | 24.926 | 27.786 | 17.447 | 11.292 | 0.641 | 0.655 | 0.583 | 1.267
2026-04-29 | PolymerNoPolyester | Purple | 19 | 24.807 | 27.68 | 17.396 | 11.249 | 0.589 | 0.612 | 0.582 | 1.267
2026-04-29 | PolymerNoPolyester | Purple | 20 | 24.832 | 27.694 | 17.39 | 11.274 | 0.645 | 0.704 | 0.593 | 1.266
2026-04-29 | PolymerNoPolyester | Purple | 21 | 24.819 | 27.686 | 17.46 | 11.26 | 0.607 | 0.668 | 0.553 | 1.261
2026-04-29 | PolymerNoPolyester | Purple | 22 | 24.876 | 27.747 | 17.392 | 11.252 | 0.614 | 0.699 | 0.57 | 1.256
2026-04-29 | PolymerNoPolyester | Purple | 23 | 24.91 | 27.755 | 17.427 | 11.253 | 0.609 | 0.662 | 0.567 | 1.259
2026-04-29 | PolymerNoPolyester | Purple | 24 | 24.785 | 27.647 | 17.423 | 11.271 | 0.591 | 0.75 | 0.57 | 1.25
2026-04-29 | PolymerNoPolyester | Purple | 25 | 24.856 | 27.681 | 17.461 | 11.274 | 0.604 | 0.613 | 0.589 | 1.259
2026-04-29 | PolymerNoPolyester | Purple | 26 | 25.003 | 27.864 | 17.427 | 11.267 | 0.617 | 0.618 | 0.554 | 1.27
2026-04-29 | PolymerNoPolyester | Purple | 27 | 24.881 | 27.723 | 17.409 | 11.279 | 0.634 | 0.638 | 0.584 | 1.265
2026-04-29 | PolymerNoPolyester | Purple | 28 | 24.962 | 27.825 | 17.438 | 11.265 | 0.643 | 0.632 | 0.563 | 1.264
2026-04-29 | PolymerNoPolyester | Purple | 29 | 24.915 | 27.757 | 17.474 | 11.276 | 0.622 | 0.641 | 0.576 | 1.262
2026-04-29 | PolymerNoPolyester | Purple | 30 | 24.912 | 27.77 | 17.351 | 11.251 | 0.673 | 0.709 | 0.625 | 1.249
2026-04-29 | PolymerNoPolyester | Purple | 31 | 24.964 | 27.835 | 17.458 | 11.278 | 0.632 | 0.644 | 0.56 | 1.263
2026-04-29 | PolymerNoPolyester | Purple | 32 | 24.855 | 27.718 | 17.375 | 11.251 | 0.604 | 0.655 | 0.559 | 1.254
2026-04-29 | PolymerNoPolyester | Purple | 33 | 24.801 | 27.686 | 17.416 | 11.277 | 0.617 | 0.687 | 0.569 | 1.264
2026-04-29 | PolymerNoPolyester | Purple | 34 | 24.924 | 27.795 | 17.392 | 11.265 | 0.651 | 0.708 | 0.56 | 1.258
2026-04-29 | PolymerNoPolyester | Purple | 35 | 24.805 | 27.674 | 17.424 | 11.301 | 0.632 | 0.76 | 0.611 | 1.258
2026-04-29 | PolymerNoPolyester | Purple | 36 | 24.869 | 27.722 | 17.44 | 11.272 | 0.601 | 0.742 | 0.557 | 1.26
2026-04-29 | PolymerNoPolyester | Purple | 37 | 24.86 | 27.732 | 17.454 | 11.254 | 0.6 | 0.606 | 0.557 | 1.262
2026-04-29 | PolymerNoPolyester | Purple | 38 | 24.961 | 27.839 | 17.513 | 11.26 | 0.641 | 0.655 | 0.583 | 1.271
2026-04-29 | PolymerNoPolyester | Purple | 39 | 24.949 | 27.809 | 17.434 | 11.27 | 0.612 | 0.633 | 0.553 | 1.25
2026-04-29 | PolymerNoPolyester | Purple | 40 | 24.842 | 27.705 | 17.448 | 11.297 | 0.624 | 0.667 | 0.611 | 1.255
2026-04-29 | PolymerNoPolyester | Purple | 41 | 24.813 | 27.676 | 17.399 | 11.257 | 0.593 | 0.63 | 0.565 | 1.254
2026-04-29 | PolymerNoPolyester | Purple | 42 | 24.974 | 27.824 | 17.433 | 11.262 | 0.63 | 0.658 | 0.586 | 1.257
2026-04-29 | PolymerNoPolyester | Purple | 43 | 24.84 | 27.712 | 17.4 | 11.273 | 0.607 | 0.668 | 0.567 | 1.256
2026-04-29 | PolymerNoPolyester | Purple | 44 | 24.942 | 27.799 | 17.417 | 11.243 | 0.634 | 0.657 | 0.552 | 1.262
2026-04-29 | PolymerNoPolyester | Purple | 45 | 24.884 | 27.754 | 17.445 | 11.245 | 0.605 | 0.667 | 0.556 | 1.271
2026-04-29 | PolymerNoPolyester | Purple | 46 | 24.801 | 27.682 | 17.44 | 11.269 | 0.627 | 0.741 | 0.585 | 1.258
2026-04-29 | PolymerNoPolyester | Purple | 47 | 24.943 | 27.813 | 17.475 | 11.267 | 0.649 | 0.704 | 0.56 | 1.253
2026-04-29 | PolymerNoPolyester | Purple | 48 | 24.864 | 27.725 | 17.431 | 11.239 | 0.599 | 0.685 | 0.55 | 1.253
2026-04-29 | PolymerNoPolyester | Purple | 49 | 24.834 | 27.714 | 17.401 | 11.267 | 0.605 | 0.631 | 0.569 | 1.265
2026-04-29 | PolymerNoPolyester | Purple | 50 | 24.881 | 27.755 | 17.418 | 11.286 | 0.656 | 0.673 | 0.598 | 1.258
2026-04-29 | PolymerNoPolyester | Purple | 51 | 24.836 | 27.722 | 17.417 | 11.269 | 0.64 | 0.67 | 0.574 | 1.259
2026-04-29 | PolymerNoPolyester | Purple | 52 | 24.955 | 27.83 | 17.461 | 11.272 | 0.649 | 0.67 | 0.593 | 1.265
2026-04-29 | PolymerNoPolyester | Purple | 53 | 24.867 | 27.759 | 17.425 | 11.269 | 0.633 | 0.692 | 0.565 | 1.271
2026-04-29 | PolymerNoPolyester | Purple | 54 | 24.893 | 27.761 | 17.461 | 11.286 | 0.621 | 0.701 | 0.596 | 1.266
2026-04-29 | PolymerNoPolyester | Purple | 55 | 24.938 | 27.804 | 17.402 | 11.306 | 0.659 | 0.73 | 0.589 | 1.257
2026-04-29 | PolymerNoPolyester | Purple | 56 | 24.863 | 27.733 | 17.461 | 11.307 | 0.643 | 0.75 | 0.605 | 1.251
2026-04-29 | PolymerNoPolyester | Purple | 57 | 24.858 | 27.732 | 17.415 | 11.262 | 0.608 | 0.695 | 0.551 | 1.259
2026-04-29 | PolymerNoPolyester | Purple | 58 | 24.929 | 27.812 | 17.423 | 11.255 | 0.619 | 0.707 | 0.546 | 1.268
2026-04-29 | PolymerNoPolyester | Purple | 59 | 24.859 | 27.74 | 17.469 | 11.276 | 0.63 | 0.718 | 0.592 | 1.255
2026-04-29 | PolymerNoPolyester | Purple | 60 | 24.886 | 27.747 | 17.45 | 11.257 | 0.619 | 0.748 | 0.57 | 1.26
2026-04-29 | PolymerNoPolyester | Purple | 61 | 24.868 | 27.732 | 17.441 | 11.268 | 0.635 | 0.659 | 0.589 | 1.256
2026-04-29 | PolymerNoPolyester | Purple | 62 | 24.841 | 27.722 | 17.428 | 11.289 | 0.652 | 0.718 | 0.6 | 1.259
2026-04-29 | PolymerNoPolyester | Purple | 63 | 24.99 | 27.848 | 17.481 | 11.263 | 0.625 | 0.653 | 0.558 | 1.262
2026-04-29 | PolymerNoPolyester | Purple | 64 | 24.837 | 27.729 | 17.424 | 11.263 | 0.626 | 0.662 | 0.594 | 1.256
2026-04-29 | PolymerNoPolyester | Purple | 65 | 24.835 | 27.708 | 17.404 | 11.272 | 0.632 | 0.705 | 0.59 | 1.262
2026-04-29 | PolymerNoPolyester | Purple | 66 | 24.944 | 27.815 | 17.391 | 11.235 | 0.604 | 0.658 | 0.525 | 1.25
2026-04-29 | PolymerNoPolyester | Purple | 67 | 24.949 | 27.808 | 17.355 | 11.239 | 0.609 | 0.642 | 0.546 | 1.255
2026-04-29 | PolymerNoPolyester | Purple | 68 | 24.905 | 27.779 | 17.429 | 11.268 | 0.62 | 0.706 | 0.564 | 1.269
2026-04-29 | PolymerNoPolyester | Purple | 69 | 24.917 | 27.782 | 17.442 | 11.265 | 0.637 | 0.732 | 0.55 | 1.256
2026-04-29 | PolymerNoPolyester | Purple | 70 | 24.88 | 27.75 | 17.462 | 11.268 | 0.623 | 0.748 | 0.595 | 1.26
2026-04-29 | PolymerNoPolyester | Purple | 71 | 24.968 | 27.836 | 17.398 | 11.258 | 0.637 | 0.74 | 0.568 | 1.26
2026-04-29 | PolymerNoPolyester | Purple | 72 | 24.88 | 27.759 | 17.45 | 11.269 | 0.614 | 0.761 | 0.563 | 1.258
2026-04-29 | PolymerNoPolyester | Purple | 73 | 24.819 | 27.708 | 17.384 | 11.274 | 0.63 | 0.671 | 0.586 | 1.265
2026-04-29 | PolymerNoPolyester | Purple | 74 | 24.929 | 27.773 | 17.398 | 11.27 | 0.622 | 0.652 | 0.582 | 1.257
2026-04-29 | PolymerNoPolyester | Purple | 75 | 24.833 | 27.685 | 17.403 | 11.274 | 0.623 | 0.694 | 0.594 | 1.258
2026-04-29 | PolymerNoPolyester | Purple | 76 | 24.843 | 27.716 | 17.417 | 11.267 | 0.615 | 0.687 | 0.606 | 1.266
2026-04-29 | PolymerNoPolyester | Purple | 77 | 24.886 | 27.756 | 17.425 | 11.257 | 0.613 | 0.701 | 0.578 | 1.264
2026-04-29 | PolymerNoPolyester | Purple | 78 | 24.825 | 27.712 | 17.422 | 11.266 | 0.612 | 0.706 | 0.586 | 1.259
2026-04-29 | PolymerNoPolyester | Purple | 79 | 24.869 | 27.76 | 17.414 | 11.254 | 0.593 | 0.695 | 0.569 | 1.259
2026-04-29 | PolymerNoPolyester | Purple | 80 | 24.811 | 27.699 | 17.394 | 11.278 | 0.62 | 0.739 | 0.574 | 1.254
2026-04-29 | PolymerNoPolyester | Purple | 81 | 24.849 | 27.728 | 17.375 | 11.254 | 0.64 | 0.76 | 0.581 | 1.253
2026-04-29 | PolymerNoPolyester | Purple | 82 | 24.99 | 27.861 | 17.437 | 11.264 | 0.639 | 0.747 | 0.578 | 1.262
2026-04-29 | PolymerNoPolyester | Purple | 83 | 24.856 | 27.746 | 17.438 | 11.278 | 0.658 | 0.783 | 0.59 | 1.248
2026-04-29 | PolymerNoPolyester | Purple | 84 | 24.905 | 27.763 | 17.436 | 11.266 | 0.637 | 0.787 | 0.587 | 1.257
2026-04-29 | PolymerNoPolyester | Purple | 85 | 24.909 | 27.785 | 17.417 | 11.247 | 0.622 | 0.678 | 0.557 | 1.26
2026-04-29 | PolymerNoPolyester | Purple | 86 | 24.928 | 27.782 | 17.472 | 11.279 | 0.649 | 0.715 | 0.594 | 1.251
2026-04-29 | PolymerNoPolyester | Purple | 87 | 24.976 | 27.83 | 17.469 | 11.278 | 0.667 | 0.694 | 0.573 | 1.255
2026-04-29 | PolymerNoPolyester | Purple | 88 | 24.886 | 27.744 | 17.445 | 11.298 | 0.637 | 0.727 | 0.609 | 1.242
2026-04-29 | PolymerNoPolyester | Purple | 89 | 24.774 | 27.659 | 17.403 | 11.27 | 0.632 | 0.722 | 0.595 | 1.258
2026-04-29 | PolymerNoPolyester | Purple | 90 | 24.857 | 27.721 | 17.396 | 11.273 | 0.623 | 0.742 | 0.59 | 1.259
2026-04-29 | PolymerNoPolyester | Purple | 91 | 24.807 | 27.683 | 17.428 | 11.269 | 0.627 | 0.786 | 0.581 | 1.254
2026-04-29 | PolymerNoPolyester | Purple | 92 | 24.835 | 27.67 | 17.381 | 11.264 | 0.618 | 0.733 | 0.562 | 1.261
2026-04-29 | PolymerNoPolyester | Purple | 93 | 24.863 | 27.748 | 17.456 | 11.275 | 0.681 | 0.78 | 0.627 | 1.257
2026-04-29 | PolymerNoPolyester | Purple | 94 | 24.837 | 27.689 | 17.384 | 11.256 | 0.628 | 0.757 | 0.609 | 1.262
2026-04-29 | PolymerNoPolyester | Purple | 95 | 24.84 | 27.709 | 17.401 | 11.267 | 0.647 | 0.796 | 0.567 | 1.256
2026-04-29 | PolymerNoPolyester | Purple | 96
2026-05-06 | PolymerNoPolyester | Black | 1 | 24.828 | 27.705 | 17.393 | 11.285 | 0.61 | 0.633 | 0.617 | 1.273
2026-05-06 | PolymerNoPolyester | Black | 2 | 24.822 | 27.723 | 17.469 | 11.285 | 0.645 | 0.62 | 0.571 | 1.281
2026-05-06 | PolymerNoPolyester | Black | 3 | 24.816 | 27.694 | 17.424 | 11.269 | 0.613 | 0.608 | 0.598 | 1.272
2026-05-06 | PolymerNoPolyester | Black | 4 | 24.821 | 27.708 | 17.449 | 11.277 | 0.629 | 0.63 | 0.579 | 1.27
2026-05-06 | PolymerNoPolyester | Black | 5 | 24.834 | 27.699 | 17.429 | 11.286 | 0.613 | 0.63 | 0.581 | 1.265
2026-05-06 | PolymerNoPolyester | Black | 6 | 24.784 | 27.671 | 17.415 | 11.292 | 0.642 | 0.657 | 0.623 | 1.269
2026-05-06 | PolymerNoPolyester | Black | 7 | 24.852 | 27.726 | 17.443 | 11.287 | 0.623 | 0.643 | 0.591 | 1.266
2026-05-06 | PolymerNoPolyester | Black | 8 | 24.851 | 27.718 | 17.408 | 11.281 | 0.637 | 0.692 | 0.6 | 1.256
2026-05-06 | PolymerNoPolyester | Black | 9 | 24.869 | 27.72 | 17.373 | 11.275 | 0.619 | 0.662 | 0.594 | 1.258
2026-05-06 | PolymerNoPolyester | Black | 10 | 24.952 | 27.821 | 17.432 | 11.275 | 0.641 | 0.659 | 0.561 | 1.265
2026-05-06 | PolymerNoPolyester | Black | 11 | 24.939 | 27.786 | 17.388 | 11.266 | 0.605 | 0.691 | 0.557 | 1.258
2026-05-06 | PolymerNoPolyester | Black | 12 | 24.985 | 27.811 | 17.441 | 11.284 | 0.665 | 0.715 | 0.611 | 1.265
2026-05-06 | PolymerNoPolyester | Black | 13 | 24.886 | 27.761 | 17.442 | 11.293 | 0.644 | 0.612 | 0.563 | 1.268
2026-05-06 | PolymerNoPolyester | Black | 14 | 24.896 | 27.774 | 17.457 | 11.255 | 0.636 | 0.612 | 0.58 | 1.26
2026-05-06 | PolymerNoPolyester | Black | 15 | 24.984 | 27.828 | 17.438 | 11.257 | 0.624 | 0.605 | 0.553 | 1.256
2026-05-06 | PolymerNoPolyester | Black | 16 | 24.881 | 27.732 | 17.421 | 11.293 | 0.659 | 0.625 | 0.577 | 1.266
2026-05-06 | PolymerNoPolyester | Black | 17 | 24.815 | 27.687 | 17.427 | 11.271 | 0.601 | 0.603 | 0.571 | 1.269
2026-05-06 | PolymerNoPolyester | Black | 18 | 24.902 | 27.762 | 17.449 | 11.295 | 0.646 | 0.639 | 0.586 | 1.273
2026-05-06 | PolymerNoPolyester | Black | 19 | 24.804 | 27.676 | 17.392 | 11.243 | 0.585 | 0.591 | 0.582 | 1.273
2026-05-06 | PolymerNoPolyester | Black | 20 | 24.823 | 27.689 | 17.404 | 11.276 | 0.653 | 0.691 | 0.594 | 1.272
2026-05-06 | PolymerNoPolyester | Black | 21 | 24.818 | 27.686 | 17.464 | 11.256 | 0.607 | 0.661 | 0.552 | 1.267
2026-05-06 | PolymerNoPolyester | Black | 22 | 24.882 | 27.76 | 17.4 | 11.251 | 0.609 | 0.679 | 0.565 | 1.262
2026-05-06 | PolymerNoPolyester | Black | 23 | 24.912 | 27.762 | 17.437 | 11.249 | 0.601 | 0.655 | 0.567 | 1.266
2026-05-06 | PolymerNoPolyester | Black | 24 | 24.767 | 27.625 | 17.429 | 11.268 | 0.594 | 0.746 | 0.571 | 1.255
2026-05-06 | PolymerNoPolyester | Black | 25 | 24.847 | 27.681 | 17.453 | 11.271 | 0.608 | 0.605 | 0.591 | 1.265
2026-05-06 | PolymerNoPolyester | Black | 26 | 25.011 | 27.874 | 17.432 | 11.268 | 0.617 | 0.605 | 0.551 | 1.275
2026-05-06 | PolymerNoPolyester | Black | 27 | 24.874 | 27.724 | 17.417 | 11.28 | 0.63 | 0.626 | 0.589 | 1.27
2026-05-06 | PolymerNoPolyester | Black | 28 | 24.964 | 27.828 | 17.437 | 11.263 | 0.636 | 0.593 | 0.564 | 1.27
2026-05-06 | PolymerNoPolyester | Black | 29 | 24.916 | 27.763 | 17.47 | 11.271 | 0.609 | 0.6 | 0.578 | 1.269
2026-05-06 | PolymerNoPolyester | Black | 30 | 24.89 | 27.75 | 17.353 | 11.255 | 0.678 | 0.692 | 0.626 | 1.255
2026-05-06 | PolymerNoPolyester | Black | 31 | 24.955 | 27.839 | 17.473 | 11.276 | 0.632 | 0.65 | 0.57 | 1.271
2026-05-06 | PolymerNoPolyester | Black | 32 | 24.843 | 27.71 | 17.367 | 11.257 | 0.614 | 0.659 | 0.57 | 1.258
2026-05-06 | PolymerNoPolyester | Black | 33 | 24.795 | 27.677 | 17.408 | 11.276 | 0.622 | 0.685 | 0.57 | 1.27
2026-05-06 | PolymerNoPolyester | Black | 34 | 24.909 | 27.787 | 17.397 | 11.262 | 0.658 | 0.683 | 0.562 | 1.263
2026-05-06 | PolymerNoPolyester | Black | 35 | 24.817 | 27.692 | 17.429 | 11.298 | 0.618 | 0.752 | 0.611 | 1.265
2026-05-06 | PolymerNoPolyester | Black | 36 | 24.873 | 27.728 | 17.444 | 11.274 | 0.609 | 0.742 | 0.56 | 1.266
2026-05-06 | PolymerNoPolyester | Black | 37 | 24.844 | 27.719 | 17.449 | 11.257 | 0.597 | 0.608 | 0.557 | 1.268
2026-05-06 | PolymerNoPolyester | Black | 38 | 24.951 | 27.831 | 17.499 | 11.261 | 0.645 | 0.632 | 0.582 | 1.276
2026-05-06 | PolymerNoPolyester | Black | 39 | 24.958 | 27.82 | 17.436 | 11.264 | 0.611 | 0.607 | 0.552 | 1.256
2026-05-06 | PolymerNoPolyester | Black | 40 | 24.826 | 27.681 | 17.441 | 11.299 | 0.623 | 0.677 | 0.613 | 1.261
2026-05-06 | PolymerNoPolyester | Black | 41 | 24.812 | 27.681 | 17.407 | 11.26 | 0.596 | 0.62 | 0.569 | 1.263
2026-05-06 | PolymerNoPolyester | Black | 42 | 24.976 | 27.836 | 17.451 | 11.262 | 0.629 | 0.649 | 0.588 | 1.263
2026-05-06 | PolymerNoPolyester | Black | 43 | 24.848 | 27.725 | 17.408 | 11.27 | 0.614 | 0.666 | 0.567 | 1.264
2026-05-06 | PolymerNoPolyester | Black | 44 | 24.932 | 27.799 | 17.412 | 11.242 | 0.642 | 0.65 | 0.565 | 1.268
2026-05-06 | PolymerNoPolyester | Black | 45 | 24.889 | 27.761 | 17.444 | 11.243 | 0.597 | 0.65 | 0.558 | 1.277
2026-05-06 | PolymerNoPolyester | Black | 46 | 24.802 | 27.686 | 17.431 | 11.272 | 0.627 | 0.73 | 0.584 | 1.264
2026-05-06 | PolymerNoPolyester | Black | 47 | 24.93 | 27.802 | 17.476 | 11.263 | 0.639 | 0.699 | 0.563 | 1.26
2026-05-06 | PolymerNoPolyester | Black | 48 | 24.849 | 27.715 | 17.432 | 11.243 | 0.606 | 0.691 | 0.553 | 1.26
2026-05-06 | PolymerNoPolyester | Black | 49 | 24.828 | 27.709 | 17.4 | 11.267 | 0.605 | 0.622 | 0.57 | 1.271
2026-05-06 | PolymerNoPolyester | Black | 50 | 24.879 | 27.744 | 17.416 | 11.293 | 0.667 | 0.671 | 0.595 | 1.264
2026-05-06 | PolymerNoPolyester | Black | 51 | 24.804 | 27.69 | 17.414 | 11.268 | 0.646 | 0.655 | 0.578 | 1.265
2026-05-06 | PolymerNoPolyester | Black | 52 | 24.959 | 27.834 | 17.465 | 11.276 | 0.65 | 0.671 | 0.588 | 1.271
2026-05-06 | PolymerNoPolyester | Black | 53 | 24.872 | 27.769 | 17.451 | 11.27 | 0.637 | 0.679 | 0.564 | 1.277
2026-05-06 | PolymerNoPolyester | Black | 54 | 24.887 | 27.764 | 17.451 | 11.288 | 0.627 | 0.692 | 0.59 | 1.272
2026-05-06 | PolymerNoPolyester | Black | 55 | 24.936 | 27.815 | 17.405 | 11.304 | 0.658 | 0.72 | 0.592 | 1.263
2026-05-06 | PolymerNoPolyester | Black | 56 | 24.857 | 27.733 | 17.463 | 11.305 | 0.643 | 0.747 | 0.612 | 1.256
2026-05-06 | PolymerNoPolyester | Black | 57 | 24.861 | 27.741 | 17.421 | 11.267 | 0.604 | 0.696 | 0.551 | 1.265
2026-05-06 | PolymerNoPolyester | Black | 58 | 24.939 | 27.834 | 17.424 | 11.252 | 0.619 | 0.708 | 0.551 | 1.275
2026-05-06 | PolymerNoPolyester | Black | 59 | 24.841 | 27.715 | 17.454 | 11.279 | 0.633 | 0.725 | 0.595 | 1.262
2026-05-06 | PolymerNoPolyester | Black | 60 | 24.888 | 27.749 | 17.446 | 11.258 | 0.62 | 0.74 | 0.571 | 1.266
2026-05-06 | PolymerNoPolyester | Black | 61 | 24.873 | 27.742 | 17.436 | 11.267 | 0.631 | 0.622 | 0.585 | 1.262
2026-05-06 | PolymerNoPolyester | Black | 62 | 24.863 | 27.757 | 17.433 | 11.285 | 0.648 | 0.694 | 0.602 | 1.263
2026-05-06 | PolymerNoPolyester | Black | 63 | 24.983 | 27.849 | 17.47 | 11.26 | 0.625 | 0.643 | 0.562 | 1.268
2026-05-06 | PolymerNoPolyester | Black | 64 | 24.832 | 27.725 | 17.417 | 11.263 | 0.626 | 0.66 | 0.592 | 1.262
2026-05-06 | PolymerNoPolyester | Black | 65 | 24.848 | 27.722 | 17.409 | 11.273 | 0.633 | 0.697 | 0.588 | 1.269
2026-05-06 | PolymerNoPolyester | Black | 66 | 24.957 | 27.825 | 17.373 | 11.236 | 0.602 | 0.645 | 0.525 | 1.256
2026-05-06 | PolymerNoPolyester | Black | 67 | 24.942 | 27.796 | 17.355 | 11.24 | 0.615 | 0.665 | 0.559 | 1.262
2026-05-06 | PolymerNoPolyester | Black | 68 | 24.919 | 27.79 | 17.43 | 11.265 | 0.612 | 0.7 | 0.568 | 1.275
2026-05-06 | PolymerNoPolyester | Black | 69 | 24.914 | 27.778 | 17.453 | 11.259 | 0.624 | 0.764 | 0.553 | 1.261
2026-05-06 | PolymerNoPolyester | Black | 70 | 24.867 | 27.739 | 17.454 | 11.266 | 0.62 | 0.743 | 0.599 | 1.266
2026-05-06 | PolymerNoPolyester | Black | 71 | 24.971 | 27.834 | 17.405 | 11.261 | 0.642 | 0.743 | 0.572 | 1.265
2026-05-06 | PolymerNoPolyester | Black | 72 | 24.877 | 27.756 | 17.453 | 11.27 | 0.613 | 0.764 | 0.565 | 1.263
2026-05-06 | PolymerNoPolyester | Black | 73 | 24.843 | 27.74 | 17.39 | 11.273 | 0.628 | 0.653 | 0.578 | 1.269
2026-05-06 | PolymerNoPolyester | Black | 74 | 24.939 | 27.791 | 17.387 | 11.268 | 0.621 | 0.644 | 0.577 | 1.261
2026-05-06 | PolymerNoPolyester | Black | 75 | 24.815 | 27.676 | 17.39 | 11.272 | 0.626 | 0.681 | 0.59 | 1.264
2026-05-06 | PolymerNoPolyester | Black | 76 | 24.861 | 27.729 | 17.413 | 11.27 | 0.613 | 0.699 | 0.61 | 1.271
2026-05-06 | PolymerNoPolyester | Black | 77 | 24.892 | 27.757 | 17.426 | 11.256 | 0.615 | 0.692 | 0.573 | 1.27
2026-05-06 | PolymerNoPolyester | Black | 78 | 24.835 | 27.717 | 17.437 | 11.263 | 0.606 | 0.701 | 0.583 | 1.265
2026-05-06 | PolymerNoPolyester | Black | 79 | 24.887 | 27.782 | 17.415 | 11.248 | 0.596 | 0.692 | 0.562 | 1.266
2026-05-06 | PolymerNoPolyester | Black | 80 | 24.792 | 27.68 | 17.392 | 11.274 | 0.625 | 0.735 | 0.583 | 1.26
2026-05-06 | PolymerNoPolyester | Black | 81 | 24.847 | 27.724 | 17.366 | 11.252 | 0.642 | 0.751 | 0.584 | 1.259
2026-05-06 | PolymerNoPolyester | Black | 82 | 24.977 | 27.844 | 17.439 | 11.263 | 0.637 | 0.75 | 0.578 | 1.269
2026-05-06 | PolymerNoPolyester | Black | 83 | 24.867 | 27.75 | 17.444 | 11.276 | 0.65 | 0.786 | 0.592 | 1.254
2026-05-06 | PolymerNoPolyester | Black | 84 | 24.904 | 27.739 | 17.423 | 11.265 | 0.639 | 0.782 | 0.593 | 1.262
2026-05-06 | PolymerNoPolyester | Black | 85 | 24.906 | 27.783 | 17.404 | 11.241 | 0.62 | 0.672 | 0.555 | 1.267
2026-05-06 | PolymerNoPolyester | Black | 86 | 24.903 | 27.763 | 17.484 | 11.288 | 0.663 | 0.717 | 0.599 | 1.257
2026-05-06 | PolymerNoPolyester | Black | 87 | 24.978 | 27.833 | 17.482 | 11.275 | 0.667 | 0.688 | 0.584 | 1.261
2026-05-06 | PolymerNoPolyester | Black | 88 | 24.878 | 27.735 | 17.443 | 11.292 | 0.637 | 0.731 | 0.608 | 1.249
2026-05-06 | PolymerNoPolyester | Black | 89 | 24.782 | 27.672 | 17.4 | 11.272 | 0.632 | 0.722 | 0.595 | 1.264
2026-05-06 | PolymerNoPolyester | Black | 90 | 24.853 | 27.71 | 17.383 | 11.275 | 0.632 | 0.749 | 0.598 | 1.266
2026-05-06 | PolymerNoPolyester | Black | 91 | 24.806 | 27.679 | 17.432 | 11.267 | 0.635 | 0.763 | 0.584 | 1.259
2026-05-06 | PolymerNoPolyester | Black | 92 | 24.813 | 27.654 | 17.379 | 11.262 | 0.626 | 0.737 | 0.576 | 1.267
2026-05-06 | PolymerNoPolyester | Black | 93 | 24.846 | 27.722 | 17.454 | 11.279 | 0.688 | 0.787 | 0.629 | 1.263
2026-05-06 | PolymerNoPolyester | Black | 94 | 24.835 | 27.696 | 17.385 | 11.257 | 0.637 | 0.76 | 0.617 | 1.268
2026-05-06 | PolymerNoPolyester | Black | 95 | 24.835 | 27.708 | 17.393 | 11.271 | 0.644 | 0.792 | 0.568 | 1.262
2026-05-06 | PolymerNoPolyester | Black | 96
2026-05-13 | PolymerNoPolyester | Pink | 1 | 24.824 | 27.697 | 17.398 | 11.282 | 0.613 | 0.641 | 0.61 | 1.261
2026-05-13 | PolymerNoPolyester | Pink | 2 | 24.826 | 27.718 | 17.452 | 11.281 | 0.637 | 0.611 | 0.566 | 1.271
2026-05-13 | PolymerNoPolyester | Pink | 3 | 24.829 | 27.705 | 17.431 | 11.268 | 0.611 | 0.612 | 0.59 | 1.262
2026-05-13 | PolymerNoPolyester | Pink | 4 | 24.806 | 27.695 | 17.454 | 11.276 | 0.63 | 0.629 | 0.579 | 1.26
2026-05-13 | PolymerNoPolyester | Pink | 5 | 24.821 | 27.687 | 17.43 | 11.288 | 0.613 | 0.631 | 0.581 | 1.255
2026-05-13 | PolymerNoPolyester | Pink | 6 | 24.79 | 27.675 | 17.428 | 11.286 | 0.64 | 0.662 | 0.617 | 1.26
2026-05-13 | PolymerNoPolyester | Pink | 7 | 24.862 | 27.735 | 17.453 | 11.28 | 0.618 | 0.651 | 0.578 | 1.26
2026-05-13 | PolymerNoPolyester | Pink | 8 | 24.859 | 27.723 | 17.414 | 11.278 | 0.635 | 0.699 | 0.591 | 1.252
2026-05-13 | PolymerNoPolyester | Pink | 9 | 24.869 | 27.716 | 17.374 | 11.276 | 0.623 | 0.699 | 0.586 | 1.255
2026-05-13 | PolymerNoPolyester | Pink | 10 | 24.935 | 27.811 | 17.435 | 11.276 | 0.639 | 0.673 | 0.554 | 1.261
2026-05-13 | PolymerNoPolyester | Pink | 11 | 24.922 | 27.78 | 17.395 | 11.261 | 0.6 | 0.695 | 0.553 | 1.255
2026-05-13 | PolymerNoPolyester | Pink | 12 | 24.991 | 27.81 | 17.441 | 11.283 | 0.678 | 0.731 | 0.604 | 1.26
2026-05-13 | PolymerNoPolyester | Pink | 13 | 24.878 | 27.748 | 17.437 | 11.289 | 0.633 | 0.612 | 0.564 | 1.263
2026-05-13 | PolymerNoPolyester | Pink | 14 | 24.909 | 27.79 | 17.473 | 11.258 | 0.63 | 0.609 | 0.569 | 1.257
2026-05-13 | PolymerNoPolyester | Pink | 15 | 24.998 | 27.849 | 17.449 | 11.255 | 0.62 | 0.598 | 0.545 | 1.252
2026-05-13 | PolymerNoPolyester | Pink | 16 | 24.87 | 27.735 | 17.421 | 11.288 | 0.652 | 0.624 | 0.569 | 1.261
2026-05-13 | PolymerNoPolyester | Pink | 17 | 24.799 | 27.666 | 17.438 | 11.275 | 0.607 | 0.61 | 0.571 | 1.264
2026-05-13 | PolymerNoPolyester | Pink | 18 | 24.918 | 27.772 | 17.45 | 11.291 | 0.637 | 0.654 | 0.582 | 1.267
2026-05-13 | PolymerNoPolyester | Pink | 19 | 24.815 | 27.677 | 17.393 | 11.251 | 0.589 | 0.615 | 0.579 | 1.269
2026-05-13 | PolymerNoPolyester | Pink | 20 | 24.823 | 27.691 | 17.402 | 11.277 | 0.642 | 0.706 | 0.594 | 1.268
2026-05-13 | PolymerNoPolyester | Pink | 21 | 24.805 | 27.67 | 17.468 | 11.257 | 0.603 | 0.668 | 0.553 | 1.264
2026-05-13 | PolymerNoPolyester | Pink | 22 | 24.88 | 27.756 | 17.405 | 11.255 | 0.614 | 0.69 | 0.565 | 1.259
2026-05-13 | PolymerNoPolyester | Pink | 23 | 24.911 | 27.737 | 17.423 | 11.255 | 0.613 | 0.667 | 0.574 | 1.262
2026-05-13 | PolymerNoPolyester | Pink | 24 | 24.781 | 27.642 | 17.427 | 11.27 | 0.586 | 0.745 | 0.567 | 1.251
2026-05-13 | PolymerNoPolyester | Pink | 25 | 24.855 | 27.683 | 17.461 | 11.267 | 0.601 | 0.611 | 0.589 | 1.262
2026-05-13 | PolymerNoPolyester | Pink | 26 | 25.007 | 27.898 | 17.434 | 11.265 | 0.619 | 0.61 | 0.549 | 1.273
2026-05-13 | PolymerNoPolyester | Pink | 27 | 24.899 | 27.74 | 17.424 | 11.28 | 0.634 | 0.633 | 0.584 | 1.267
2026-05-13 | PolymerNoPolyester | Pink | 28 | 24.95 | 27.809 | 17.433 | 11.258 | 0.633 | 0.626 | 0.56 | 1.265
2026-05-13 | PolymerNoPolyester | Pink | 29 | 24.908 | 27.754 | 17.47 | 11.273 | 0.614 | 0.637 | 0.573 | 1.263
2026-05-13 | PolymerNoPolyester | Pink | 30 | 24.889 | 27.741 | 17.382 | 11.254 | 0.685 | 0.711 | 0.627 | 1.25
2026-05-13 | PolymerNoPolyester | Pink | 31 | 24.939 | 27.815 | 17.451 | 11.279 | 0.63 | 0.662 | 0.575 | 1.265
2026-05-13 | PolymerNoPolyester | Pink | 32 | 24.84 | 27.71 | 17.368 | 11.248 | 0.606 | 0.661 | 0.563 | 1.255
2026-05-13 | PolymerNoPolyester | Pink | 33 | 24.784 | 27.662 | 17.407 | 11.277 | 0.62 | 0.699 | 0.569 | 1.266
2026-05-13 | PolymerNoPolyester | Pink | 34 | 24.924 | 27.801 | 17.4 | 11.261 | 0.649 | 0.708 | 0.559 | 1.259
2026-05-13 | PolymerNoPolyester | Pink | 35 | 24.791 | 27.657 | 17.411 | 11.297 | 0.625 | 0.764 | 0.611 | 1.261
2026-05-13 | PolymerNoPolyester | Pink | 36 | 24.861 | 27.713 | 17.445 | 11.273 | 0.61 | 0.734 | 0.559 | 1.261
2026-05-13 | PolymerNoPolyester | Pink | 37 | 24.852 | 27.716 | 17.467 | 11.247 | 0.597 | 0.623 | 0.553 | 1.263
2026-05-13 | PolymerNoPolyester | Pink | 38 | 24.968 | 27.837 | 17.513 | 11.256 | 0.643 | 0.657 | 0.58 | 1.274
2026-05-13 | PolymerNoPolyester | Pink | 39 | 24.94 | 27.788 | 17.423 | 11.267 | 0.612 | 0.638 | 0.551 | 1.253
2026-05-13 | PolymerNoPolyester | Pink | 40 | 24.842 | 27.699 | 17.434 | 11.298 | 0.619 | 0.68 | 0.612 | 1.258
2026-05-13 | PolymerNoPolyester | Pink | 41 | 24.791 | 27.656 | 17.399 | 11.259 | 0.596 | 0.644 | 0.564 | 1.259
2026-05-13 | PolymerNoPolyester | Pink | 42 | 24.973 | 27.815 | 17.448 | 11.265 | 0.626 | 0.672 | 0.589 | 1.258
2026-05-13 | PolymerNoPolyester | Pink | 43 | 24.839 | 27.709 | 17.401 | 11.272 | 0.613 | 0.671 | 0.571 | 1.26
2026-05-13 | PolymerNoPolyester | Pink | 44 | 24.93 | 27.795 | 17.433 | 11.236 | 0.629 | 0.66 | 0.554 | 1.263
2026-05-13 | PolymerNoPolyester | Pink | 45 | 24.871 | 27.743 | 17.447 | 11.241 | 0.6 | 0.67 | 0.556 | 1.273
2026-05-13 | PolymerNoPolyester | Pink | 46 | 24.792 | 27.668 | 17.434 | 11.265 | 0.618 | 0.748 | 0.584 | 1.261
2026-05-13 | PolymerNoPolyester | Pink | 47 | 24.944 | 27.817 | 17.483 | 11.259 | 0.634 | 0.702 | 0.561 | 1.254
2026-05-13 | PolymerNoPolyester | Pink | 48 | 24.853 | 27.711 | 17.437 | 11.24 | 0.605 | 0.706 | 0.549 | 1.254
2026-05-13 | PolymerNoPolyester | Pink | 49 | 24.811 | 27.689 | 17.391 | 11.263 | 0.604 | 0.637 | 0.569 | 1.266
2026-05-13 | PolymerNoPolyester | Pink | 50 | 24.881 | 27.745 | 17.413 | 11.285 | 0.654 | 0.665 | 0.592 | 1.26
2026-05-13 | PolymerNoPolyester | Pink | 51 | 24.803 | 27.689 | 17.416 | 11.267 | 0.644 | 0.672 | 0.578 | 1.262
2026-05-13 | PolymerNoPolyester | Pink | 52 | 24.966 | 27.842 | 17.466 | 11.271 | 0.644 | 0.673 | 0.587 | 1.266
2026-05-13 | PolymerNoPolyester | Pink | 53 | 24.882 | 27.777 | 17.435 | 11.268 | 0.629 | 0.684 | 0.556 | 1.273
2026-05-13 | PolymerNoPolyester | Pink | 54 | 24.883 | 27.748 | 17.465 | 11.286 | 0.625 | 0.701 | 0.59 | 1.269
2026-05-13 | PolymerNoPolyester | Pink | 55 | 24.91 | 27.782 | 17.398 | 11.307 | 0.665 | 0.752 | 0.591 | 1.259
2026-05-13 | PolymerNoPolyester | Pink | 56 | 24.864 | 27.739 | 17.464 | 11.3 | 0.634 | 0.744 | 0.611 | 1.254
2026-05-13 | PolymerNoPolyester | Pink | 57 | 24.834 | 27.705 | 17.423 | 11.268 | 0.611 | 0.699 | 0.554 | 1.262
2026-05-13 | PolymerNoPolyester | Pink | 58 | 24.953 | 27.847 | 17.43 | 11.249 | 0.611 | 0.699 | 0.545 | 1.272
2026-05-13 | PolymerNoPolyester | Pink | 59 | 24.823 | 27.699 | 17.46 | 11.276 | 0.628 | 0.724 | 0.6 | 1.26
2026-05-13 | PolymerNoPolyester | Pink | 60 | 24.868 | 27.732 | 17.443 | 11.258 | 0.621 | 0.741 | 0.571 | 1.262
2026-05-13 | PolymerNoPolyester | Pink | 61 | 24.859 | 27.729 | 17.435 | 11.269 | 0.628 | 0.659 | 0.591 | 1.259
2026-05-13 | PolymerNoPolyester | Pink | 62 | 24.846 | 27.726 | 17.423 | 11.287 | 0.647 | 0.711 | 0.599 | 1.26
2026-05-13 | PolymerNoPolyester | Pink | 63 | 24.979 | 27.831 | 17.467 | 11.258 | 0.629 | 0.652 | 0.559 | 1.265
2026-05-13 | PolymerNoPolyester | Pink | 64 | 24.816 | 27.707 | 17.412 | 11.263 | 0.631 | 0.67 | 0.593 | 1.258
2026-05-13 | PolymerNoPolyester | Pink | 65 | 24.831 | 27.699 | 17.39 | 11.266 | 0.628 | 0.699 | 0.586 | 1.264
2026-05-13 | PolymerNoPolyester | Pink | 66 | 24.918 | 27.78 | 17.383 | 11.236 | 0.608 | 0.659 | 0.527 | 1.252
2026-05-13 | PolymerNoPolyester | Pink | 67 | 24.955 | 27.814 | 17.373 | 11.236 | 0.608 | 0.667 | 0.552 | 1.257
2026-05-13 | PolymerNoPolyester | Pink | 68 | 24.904 | 27.778 | 17.438 | 11.264 | 0.61 | 0.711 | 0.568 | 1.27
2026-05-13 | PolymerNoPolyester | Pink | 69 | 24.892 | 27.748 | 17.445 | 11.263 | 0.635 | 0.732 | 0.556 | 1.257
2026-05-13 | PolymerNoPolyester | Pink | 70 | 24.874 | 27.74 | 17.467 | 11.263 | 0.615 | 0.761 | 0.605 | 1.262
2026-05-13 | PolymerNoPolyester | Pink | 71 | 24.982 | 27.85 | 17.407 | 11.257 | 0.637 | 0.744 | 0.568 | 1.26
2026-05-13 | PolymerNoPolyester | Pink | 72 | 24.856 | 27.724 | 17.436 | 11.27 | 0.622 | 0.766 | 0.572 | 1.259
2026-05-13 | PolymerNoPolyester | Pink | 73 | 24.839 | 27.719 | 17.401 | 11.278 | 0.634 | 0.671 | 0.579 | 1.265
2026-05-13 | PolymerNoPolyester | Pink | 74 | 24.91 | 27.753 | 17.379 | 11.265 | 0.614 | 0.654 | 0.577 | 1.259
2026-05-13 | PolymerNoPolyester | Pink | 75 | 24.843 | 27.704 | 17.401 | 11.272 | 0.616 | 0.683 | 0.589 | 1.26
2026-05-13 | PolymerNoPolyester | Pink | 76 | 24.829 | 27.706 | 17.406 | 11.267 | 0.612 | 0.703 | 0.608 | 1.267
2026-05-13 | PolymerNoPolyester | Pink | 77 | 24.873 | 27.74 | 17.424 | 11.256 | 0.613 | 0.701 | 0.577 | 1.266
2026-05-13 | PolymerNoPolyester | Pink | 78 | 24.816 | 27.689 | 17.423 | 11.266 | 0.605 | 0.711 | 0.585 | 1.261
2026-05-13 | PolymerNoPolyester | Pink | 79 | 24.864 | 27.744 | 17.411 | 11.252 | 0.598 | 0.698 | 0.568 | 1.262
2026-05-13 | PolymerNoPolyester | Pink | 80 | 24.776 | 27.662 | 17.388 | 11.276 | 0.622 | 0.743 | 0.584 | 1.255
2026-05-13 | PolymerNoPolyester | Pink | 81 | 24.851 | 27.733 | 17.385 | 11.254 | 0.641 | 0.754 | 0.581 | 1.255
2026-05-13 | PolymerNoPolyester | Pink | 82 | 24.976 | 27.846 | 17.437 | 11.262 | 0.645 | 0.751 | 0.579 | 1.267
2026-05-13 | PolymerNoPolyester | Pink | 83 | 24.838 | 27.721 | 17.438 | 11.278 | 0.657 | 0.792 | 0.588 | 1.253
2026-05-13 | PolymerNoPolyester | Pink | 84 | 24.91 | 27.754 | 17.431 | 11.267 | 0.642 | 0.726 | 0.589 | 1.261
2026-05-13 | PolymerNoPolyester | Pink | 85 | 24.919 | 27.791 | 17.413 | 11.245 | 0.626 | 0.678 | 0.553 | 1.264
2026-05-13 | PolymerNoPolyester | Pink | 86 | 24.936 | 27.778 | 17.478 | 11.286 | 0.66 | 0.727 | 0.594 | 1.254
2026-05-13 | PolymerNoPolyester | Pink | 87 | 24.975 | 27.837 | 17.469 | 11.28 | 0.672 | 0.704 | 0.574 | 1.26
2026-05-13 | PolymerNoPolyester | Pink | 88 | 24.867 | 27.722 | 17.446 | 11.298 | 0.638 | 0.732 | 0.61 | 1.245
2026-05-13 | PolymerNoPolyester | Pink | 89 | 24.767 | 27.657 | 17.396 | 11.268 | 0.634 | 0.732 | 0.597 | 1.262
2026-05-13 | PolymerNoPolyester | Pink | 90 | 24.877 | 27.738 | 17.392 | 11.267 | 0.622 | 0.747 | 0.582 | 1.263
2026-05-13 | PolymerNoPolyester | Pink | 91 | 24.804 | 27.67 | 17.438 | 11.263 | 0.629 | 0.765 | 0.584 | 1.256
2026-05-13 | PolymerNoPolyester | Pink | 92 | 24.82 | 27.667 | 17.383 | 11.256 | 0.617 | 0.733 | 0.571 | 1.263
2026-05-13 | PolymerNoPolyester | Pink | 93 | 24.852 | 27.728 | 17.46 | 11.276 | 0.683 | 0.784 | 0.628 | 1.259
2026-05-13 | PolymerNoPolyester | Pink | 94 | 24.82 | 27.678 | 17.365 | 11.251 | 0.627 | 0.77 | 0.615 | 1.265
2026-05-13 | PolymerNoPolyester | Pink | 95 | 24.83 | 27.693 | 17.397 | 11.267 | 0.644 | 0.798 | 0.568 | 1.265
2026-05-13 | PolymerNoPolyester | Pink | 96

## Sheet1
#VALUE!